## All
YSI Temperature
|  | 2670 Indian Ripple Road |  |  |  | www.YSI.com |  |  | Multiply R @ 25°C by
|  | Dayton, Ohio 45440-3605 USA |  |  |  | temperature@ysi.com |  |  | the value from the chart.
937 427 1231 fax 937 427 1640
Material Type |  | A1 | A | B | B2 | C | D | D3 | F | G | H | Q | P | J | K | L
Temp Coefficient @ 25C |  | -4.6%/°C | -3.1%/°C | -3.3%/°C | -3.5%/°C | -3.8%/°C | -3.9%/°C | -4.0%/°C | -4.0%/°C | -4.5%/°C | -4.6%/°C | -4.7%/°C | -4.9%/°C | -5.1%/°C | -5.3%/°C | -5.7%/°C
Beta in K |  | 2789K | 2938K | 3108K | 3359K | 3385K | 3445K | 3672 | 3891 | 4125 | 4111K | 4143K | 4354K | 4545K | 4747K | 5022K
0°C/50°C Ratio |  | 4.80±10% | 5.28±5% | 5.81±5% | 6.36±5% | 6.80±5% | 7.04±5% | 7.44±5% | 9.06±5% | 9.60±5% | 10.30±5% | 10.45±5% | 11.78±5% | 13.12±5% | 14.73±5% | 17.20±10%
25°C/125°C Ratio |  | N/A | N/A | N/A | 16.94 | 18.76 | 19.8 | 22.06 | 29.3 | 32.39 | 35.46 | 38.07 | 46.64 | 56.69 | 67.84 | 95.6
°C | °F | Multiplier | Multiplier | Multiplier | Multiplier | Multiplier | Multiplier | Multiplier | Multiplier | Multiplier | Multiplier | Multiplier | Multiplier | Multiplier | Multiplier | Multiplier
-55 | -67 | 29.37 | 32.12 | 36.59 | 45.25 | 51.32 | 54.92 | 62.37 | 96.37 | 107 | 116.8 | 118.4 | 137 | 158 | 210.6 | -
-50 | -58 | 22.21 | 24.3 | 27.54 | 33.55 | 37.47 | 40.1 | 44.97 | 67.01 | 73.88 | 80.7 | 81.6 | 94.18 | 107.4 | 140.1 | -
-45 | -49 | 17 | 18.6 | 20.93 | 25.11 | 28 | 29.6 | 32.79 | 47.19 | 51.66 | 56.42 | 56.9 | 65.44 | 73.48 | 94.28 | -
-40 | -40 | 13.15 | 14.4 | 16.06 | 18.97 | 20.97 | 22.07 | 24.16 | 33.65 | 36.57 | 39.9 | 40.16 | 45.95 | 52.87 | 64.14 | -
-35 | -31 | 10.28 | 11.3 | 12.43 | 14.45 | 15.85 | 16.61 | 17.99 | 24.27 | 26.19 | 28.46 | 28.65 | 32.6 | 37.46 | 44.1 | -
-30 | -22 | 8.113 | 8.93 | 9.703 | 11.1 | 12.09 | 12.6 | 13.53 | 17.7 | 18.97 | 20.5 | 20.64 | 23.31 | 26.69 | 30.63 | -
-25 | -13 | 6.463 | 7.104 | 7.63 | 8.604 | 9.283 | 9.638 | 10.27 | 13.04 | 13.88 | 14.94 | 15.02 | 16.81 | 19.13 | 21.49 | -
-20 | -4 | 5.193 | 5.69 | 6.053 | 6.721 | 7.189 | 7.43 | 7.863 | 9.707 | 10.26 | 11 | 11.04 | 12.22 | 13.8 | 15.22 | -
-15 | 5 | 4.207 | 4.559 | 4.838 | 5.291 | 5.614 | 5.778 | 6.072 | 7.295 | 7.663 | 8.11 | 8.18 | 8.972 | 9.957 | 10.88 | -
-10 | 14 | 3.435 | 3.68 | 3.89 | 4.197 | 4.419 | 4.53 | 4.728 | 5.533 | 5.774 | 6.05 | 6.119 | 6.642 | 7.247 | 7.845 | -
-5 | 23 | 2.825 | 2.992 | 3.15 | 3.353 | 3.507 | 3.58 | 3.709 | 4.233 | 4.39 | 4.572 | 4.615 | 4.959 | 5.321 | 5.707 | -
0 | 32 | 2.34 | 2.45 | 2.568 | 2.698 | 2.801 | 2.85 | 2.932 | 3.265 | 3.364 | 3.48 | 3.51 | 3.733 | 3.942 | 4.187 | -
5 | 41 | 1.951 | 2.073 | 2.102 | 2.185 | 2.251 | 2.281 | 2.334 | 2.539 | 2.6 | 2.663 | 2.691 | 2.828 | 2.952 | 3.096 | -
10 | 50 | 1.637 | 1.68 | 1.731 | 1.781 | 1.821 | 1.839 | 1.87 | 1.99 | 2.027 | 2.06 | 2.078 | 2.157 | 2.227 | 2.308 | -
15 | 59 | 1.391 | 1.404 | 1.433 | 1.461 | 1.484 | 1.493 | 1.509 | 1.571 | 1.591 | 1.615 | 1.617 | 1.658 | 1.693 | 1.734 | -
20 | 68 | 1.172 | 1.18 | 1.194 | 1.206 | 1.215 | 1.219 | 1.224 | 1.249 | 1.258 | 1.27 | 1.267 | 1.284 | 1.297 | 1.312 | -
25 | 77 | 1 | 1 | 1 | 1 | 1 | 1 | 1 | bar: F to L
30 | 86 | 0.857 | 0.854 | 0.8413 | 0.8344 | 0.8295 | 0.8265 | 0.8215 | 0.8057 | 0.8017 | 0.801 | 0.7942 | 0.786 | 0.7764 | 0.7656 | 0.7535
35 | 95 | 0.7391 | 0.7254 | 0.7114 | 0.6992 | 0.6905 | 0.6857 | 0.6783 | 0.6531 | 0.6458 | 0.6371 | 0.6348 | 0.62 | 0.6067 | 0.593 | 0.572
40 | 104 | 0.64 | 0.628 | 0.604 | 0.5892 | 0.5791 | 0.573 | 0.5633 | 0.5327 | 0.524 | 0.513 | 0.5105 | 0.4934 | 0.4472 | 0.4612 | 0.4368
45 | 113 | 0.557 | 0.5395 | 0.5154 | 0.4987 | 0.4873 | 0.4805 | 0.4701 | 0.437 | 0.4274 | 0.4154 | 0.4129 | 0.3944 | 0.3775 | 0.3609 | 0.3359
50 | 122 | 0.486 | 0.464 | 0.4417 | 0.4241 | 0.4118 | 0.4048 | 0.3942 | 0.3603 | 0.3505 | 0.339 | 0.3359 | 0.317 | 0.3004 | 0.2842 | 0.2599
55 | 131 | 0.426 | 0.4024 | 0.3801 | 0.3623 | 0.3497 | 0.3427 | 0.3321 | 0.2986 | 0.289 | 0.279 | 0.2747 | 0.2568 | 0.2405 | 0.2251 | 0.2023
60 | 140 | 0.3752 | 0.35 | 0.3283 | 0.3108 | 0.2984 | 0.2915 | 0.2811 | 0.2488 | 0.2396 | 0.231 | 0.2259 | 0.2092 | 0.1936 | 0.1794 | 0.1584
65 | 149 | 0.331 | 0.3053 | 0.2847 | 0.2677 | 0.2558 | 0.2491 | 0.239 | 0.2083 | 0.1996 | 0.1923 | 0.1867 | 0.1713 | 0.1567 | 0.1437 | 0.1247
70 | 158 | 0.2939 | 0.267 | 0.2477 | 0.2316 | 0.2202 | 0.2138 | 0.204 | 0.1752 | 0.167 | 0.161 | 0.155 | 0.1409 | 0.1275 | 0.1158 | 0.0987
75 | 167 | 0.262 | 0.2355 | 0.2161 | 0.2011 | 0.1903 | 0.1843 | 0.1748 | 0.1479 | 0.1405 | 0.1354 | 0.1293 | 0.1164 | 0.1042 | 0.0938 | 0.0786
80 | 176 | 0.2334 | 0.208 | 0.1893 | 0.1753 | 0.1651 | 0.1594 | 0.1504 | 0.1255 | 0.1186 | 0.114 | 0.1084 | 0.0966 | 0.0856 | 0.0763 | 0.0629
85 | 185 | 0.209 | 0.184 | 0.1664 | 0.1533 | 0.1437 | 0.1384 | 0.1299 | 0.107 | 0.1006 | 0.096 | 0.0912 | 0.0806 | 0.0707 | 0.0625 | 0.0505
90 | 194 | 0.1877 | 0.163 | 0.147 | 0.1346 | 0.1255 | 0.1205 | 0.1126 | 0.0915 | 0.08572 | 0.0809 | 0.0771 | 0.0674 | 0.0586 | 0.0514 | 0.0408
95 | 203 | 0.169 | 0.1453 | 0.13 | 0.1185 | 0.11 | 0.1053 | 0.09794 | 0.0787 | 0.07331 | 0.0694 | 0.0654 | 0.0567 | 0.0488 | 0.0424 | 0.0331
100 | 212 | 0.1527 | 0.13 | 0.1153 | 0.1048 | 0.0966 | 0.0924 | 0.08547 | 0.0678 | 0.06294 | 0.0595 | 0.0557 | 0.0478 | 0.0408 | 0.0352 | 0.027
105 | 221 | - | - | - | 0.09285 | 0.0853 | 0.0813 | 0.07484 | 0.0587 | 0.05424 | 0.0511 | 0.0476 | 0.0405 | 0.0342 | 0.0293 | 0.0221
110 | 230 | - | - | - | 0.08256 | 0.0756 | 0.0719 | 0.06573 | 0.051 | 0.04691 | 0.0439 | 0.0408 | 0.0343 | 0.0288 | 0.0245 | 0.0182
115 | 239 | - | - | - | 0.07362 | 0.0671 | 0.0637 | 0.05791 | 0.0445 | 0.04071 | 0.0377 | 0.0351 | 0.0292 | 0.0244 | 0.0206 | 0.015
120 | 248 | - | - | - | 0.06583 | 0.0597 | 0.0566 | 0.05117 | 0.0389 | 0.03545 | 0.0325 | 0.033 | 0.025 | 0.0207 | 0.0174 | 0.0124
125 | 257 | - | - | - | 0.05903 | 0.0533 | 0.0504 | 0.04534 | 0.0342 | 0.03097 | 0.0282 | 0.0263 | 0.0214 | 0.0176 | 0.0147 | 0.0104
130 | 266 | - | - | - | 0.05307 | 0.0477 | 0.045 | 0.04029 | 0.0301 | 0.02714 | 0.0246 | 0.0228 | 0.0185 | 0.0151 | 0.0125 | 0.0087
135 | 275 | - | - | - | 0.04784 | 0.0427 | 0.0403 | 0.03589 | 0.0266 | 0.02386 | 0.0216 | 0.0199 | 0.0159 | 0.0132 | 0.0107 | 0.0073
140 | 284 | - | - | - | 0.04323 | 0.0384 | 0.0362 | 0.03209 | 0.0235 | 0.02104 | 0.019 | 0.0173 | 0.0138 | 0.0114 | 0.0092 | 0.0062
145 | 293 | - | - | - | 0.03915 | 0.0346 | 0.0326 | 0.02872 | 0.0209 | 0.0186 | 0.0167 | 0.0152 | 0.012 | 0.0098 | 0.0079 | 0.0052
150 | 302 | - | - | - | 0.03555 | 0.0312 | 0.0294 | 0.02577 | 0.0186 | 0.01649 | 0.0147 | 0.0133 | 0.0104 | 0.0083 | 0.0086 | 0.0044