## CATALOG
YSI Temperature
|  | 2670 Indian Ripple Road |  |  |  | www.YSI.com
|  | Dayton, Ohio 45440-3605 USA |  |  |  | temperature@ysi.com
937 427 1231 fax 937 427 1640
Resistance Data for YSI Thermistors
| Thermistor Mix | "L" | "L" | "L" | "B" | "B" | "B" | "B" | "B" | "H" | "H" | "H" | "H" | "H"
| Ohms @ 25°C | 100 | 300 | 1000 | 2252 | 3000 | 5000 | 6000 | 10000 | 10000 | 30000 | 100 K | 300 K | 1 M
YSI P/N |  | 44001A | 44002A | 44003A | 44004 | 44005 | 44007 | 44017 | 44016 | 44006 | 44008 | 44011 | 44014 | 44015
|  |  |  | 44035 | 44033 | 44033 | 44034 | 44037 | 44036 | 44031 | 44032
[5 empty] | 45004 | 45005 | 45007 | 45017 | 45016 | 45006 | 45008
[5 empty] | 46004 | 46005 | 46007 | 46017 | 46016 | 46006 | 46008
[5 empty] | 46033 | 46030 | 46034 | 46037 | 46036 | 46031 | 46032
[5 empty] | 46043 | 46040 | 46044 | 46047 | 46046 | 46041
[5 empty] | 55004 | 55005 | 55007 | 55017 | 55016 | 55006 | 55008
[5 empty] | 55033 | 55030 | 55034 | 55037 | 55036 | 55031 | 55032
Temperature |  |  |  | 44019 | 400 Series Probes |  |  | 44018 |  | 44019 | 44018
°F | °C
-112 | -80 | 14470 | 67660 | 278800 | 1660000 | 2211000 | 3685000 | 4423000 | 7371000 | 3558000
-110.2 | -79 | 13510 | 62780 | 258100 | 1518000 | 2022000 | 3371000 | 4044000 | 6741000 | 3296000
-108.4 | -78 | 12620 | 58290 | 239100 | 1390000 | 1851000 | 3086000 | 3703000 | 6172000 | 3055000
-106.6 | -77 | 11800 | 54150 | 221700 | 1273000 | 1696000 | 2827000 | 3392000 | 5653000 | 2833000
-104.8 | -76 | 11040 | 50340 | 205600 | 1167000 | 1555000 | 2592000 | 3109000 | 5182000 | 2629000
-103 | -75 | 10330 | 46830 | 190800 | 1071000 | 1426000 | 2378000 | 2853000 | 4756000 | 2440000
-101.2 | -74 | 9672 | 43580 | 177200 | 982800 | 1309000 | 2182000 | 2618000 | 4364000 | 2266000
-99.4 | -73 | 9061 | 40590 | 164700 | 902700 | 1202000 | 2005000 | 2405000 | 4008000 | 2106000
-97.6 | -72 | 8494 | 37820 | 153100 | 829700 | 1105000 | 1843000 | 2211000 | 3684000 | 1957000
-95.8 | -71 | 7966 | 35260 | 142500 | 763100 | 1016000 | 1695000 | 2033000 | 3389000 | 1821000
-94 | -70 | 7475 | 32900 | 132600 | 702300 | 935400 | 1560000 | 1871000 | 3119000 | 1694000
-92.2 | -69 | 7018 | 30710 | 123500 | 646700 | 861400 | 1436000 | 1723000 | 2872000 | 1577000
-90.4 | -68 | 6592 | 28680 | 115100 | 595900 | 793700 | 1323000 | 1588000 | 2646000 | 1469000
-88.6 | -67 | 6195 | 26800 | 107300 | 549400 | 731800 | 1220000 | 1464000 | 2440000 | 1369000
-86.8 | -66 | 5825 | 25060 | 100100 | 506900 | 675200 | 1126000 | 1351000 | 2251000 | 1276000
-85 | -65 | 5479 | 23450 | 93480 | 467900 | 623300 | 1039000 | 1247000 | 2078000 | 1190000
-83.2 | -64 | 5157 | 21950 | 87300 | 432200 | 575700 | 959900 | 1152000 | 1919000 | 1111000
-81.4 | -63 | 4856 | 20550 | 81580 | 399500 | 532100 | 887200 | 1064000 | 1774000 | 1037000
-79.6 | -62 | 4575 | 19260 | 76280 | 369400 | 492100 | 820500 | 984200 | 1640000 | 968400
-77.8 | -61 | 4312 | 18050 | 71350 | 341800 | 455300 | 759200 | 910700 | 1518000 | 904900
-76 | -60 | 4066 | 16930 | 66780 | 316500 | 421500 | 702900 | 843300 | 1405000 | 845900
-74.2 | -59 | 3835 | 15890 | 62530 | 293200 | 390500 | 651100 | 781200 | 1302000 | 791100
-72.4 | -58 | 3620 | 14920 | 58590 | 271700 | 361900 | 603500 | 723900 | 1206000 | 740200
-70.6 | -57 | 3418 | 14020 | 54920 | 252000 | 335700 | 559700 | 671400 | 1119000 | 692800
-68.8 | -56 | 3229 | 13170 | 51500 | 233800 | 311500 | 519400 | 622900 | 1038000 | 648800
-67 | -55 | 3051 | 12390 | 48320 | 217100 | 289200 | 482200 | 578400 | 964000 | 607800
-65.2 | -54 | 2885 | 11650 | 45360 | 201700 | 268600 | 447900 | 537400 | 895600 | 569600
-63.4 | -53 | 2729 | 10970 | 42600 | 187400 | 249700 | 416300 | 499300 | 832100 | 534100
-61.6 | -52 | 2582 | 10330 | 40030 | 174300 | 232200 | 387100 | 464400 | 774000 | 501000
-59.8 | -51 | 2445 | 9730 | 37630 | 162200 | 216000 | 360200 | 432100 | 720200 | 470100
-58 | -50 | 2315 | 9171 | 35390 | 151000 | 201100 | 335300 | 402300 | 670500 | 441300
-56.2 | -49 | 2194 | 8647 | 33300 | 140600 | 187300 | 312300 | 374600 | 624300 | 414500
-54.4 | -48 | 2079 | 8158 | 31350 | 131000 | 174500 | 291000 | 349000 | 581700 | 389400
-52.6 | -47 | 1972 | 7699 | 29520 | 122100 | 162700 | 271300 | 325300 | 542200 | 366000
-50.8 | -46 | 1870 | 7270 | 27810 | 113900 | 151700 | 253000 | 303500 | 505800 | 344100
-49 | -45 | 1775 | 6867 | 26220 | 106300 | 141600 | 236200 | 283200 | 472000 | 323700
-47.2 | -44 | 1685 | 6489 | 24720 | 99260 | 132200 | 220500 | 264500 | 440800 | 304600
-45.4 | -43 | 1600 | 6135 | 23320 | 92720 | 123500 | 205900 | 247000 | 411700 | 286700
-43.6 | -42 | 1521 | 5803 | 22010 | 86650 | 115400 | 192500 | 230900 | 384800 | 270000
-41.8 | -41 | 1445 | 5491 | 20790 | 81020 | 107900 | 180000 | 215900 | 359800 | 254400
-40 | -40 | 1374 | 5198 | 19640 | 75790 | 101000 | 168300 | 201900 | 336500 | 239800 | 884600 | 3356000
-38.2 | -39 | 1307 | 4922 | 18560 | 70930 | 94480 | 157500 | 189000 | 315000 | 226000 | 830900 | 3147000
-36.4 | -38 | 1244 | 4663 | 17540 | 66410 | 88460 | 147500 | 176900 | 294900 | 213200 | 780800 | 2951000
-34.6 | -37 | 1184 | 4420 | 16590 | 62210 | 82870 | 138200 | 165700 | 276200 | 201100 | 733900 | 2769000
-32.8 | -36 | 1127 | 4191 | 15700 | 58300 | 77660 | 129500 | 155300 | 258900 | 189800 | 690200 | 2599000
-31 | -35 | 1073 | 3975 | 14860 | 54660 | 72810 | 121400 | 145600 | 242700 | 179200 | 649300 | 2440000
-29.2 | -34 | 1023 | 3772 | 14070 | 51270 | 68300 | 113900 | 136600 | 227700 | 169300 | 611000 | 2292000
-27.4 | -33 | 974.9 | 3580 | 13330 | 48110 | 64090 | 106900 | 128200 | 213600 | 160000 | 575200 | 2154000
-25.6 | -32 | 929.6 | 3400 | 12630 | 45170 | 60170 | 100300 | 120300 | 200600 | 151200 | 541700 | 2025000
-23.8 | -31 | 886.6 | 3230 | 11970 | 42420 | 56510 | 94220 | 113000 | 188400 | 143000 | 510400 | 1904000
-22 | -30 | 846 | 3069 | 11350 | 39860 | 53100 | 88530 | 106200 | 177000 | 135200 | 481000 | 1791000
-20.2 | -29 | 807.5 | 2918 | 10770 | 37470 | 49910 | 83220 | 99830 | 166400 | 127900 | 453500 | 1685000
-18.4 | -28 | 771 | 2775 | 10220 | 35240 | 46940 | 78260 | 93890 | 156500 | 121100 | 427700 | 1586000
-16.6 | -27 | 736.4 | 2640 | 9705 | 33150 | 44160 | 73620 | 88320 | 147200 | 114600 | 403500 | 1494000
-14.8 | -26 | 703.6 | 2512 | 9218 | 31200 | 41560 | 69290 | 83130 | 138500 | 108600 | 380900 | 1407000
-13 | -25 | 672.5 | 2392 | 8758 | 29380 | 39130 | 65240 | 78280 | 130500 | 102900 | 359600 | 1326000
-11.2 | -24 | 643 | 2278 | 8323 | 27670 | 36860 | 61450 | 73720 | 122900 | 97490 | 339600 | 1250000
-9.4 | -23 | 614.9 | 2170 | 7914 | 26070 | 34730 | 57900 | 69460 | 115800 | 92430 | 320900 | 1178000
-7.6 | -22 | 588.3 | 2068 | 7527 | 24580 | 32740 | 54580 | 65490 | 109100 | 87660 | 303300 | 1111000
-5.8 | -21 | 563 | 1972 | 7161 | 23180 | 30870 | 51470 | 61760 | 102900 | 83160 | 286700 | 1049000
-4 | -20 | 538.9 | 1880 | 6815 | 21870 | 29130 | 48560 | 58270 | 97110 | 78910 | 271200 | 989800
-2.2 | -19 | 516.1 | 1794 | 6489 | 20640 | 27490 | 45830 | 54990 | 91650 | 74910 | 256500 | 934600
-0.4 | -18 | 494.3 | 1712 | 6180 | 19480 | 25950 | 43270 | 51900 | 86500 | 71130 | 242800 | 882700
1.4 | -17 | 473.6 | 1634 | 5887 | 18400 | 24510 | 40860 | 49020 | 81710 | 67570 | 229800 | 834000
3.2 | -16 | 454 | 1561 | 5611 | 17390 | 23160 | 38610 | 46330 | 77220 | 64200 | 217600 | 788200
5 | -15 | 435.2 | 1491 | 5349 | 16430 | 21890 | 36490 | 43770 | 72960 | 61020 | 206200 | 745200
6.8 | -14 | 417.4 | 1424 | 5101 | 15540 | 20700 | 34500 | 41400 | 69010 | 58010 | 195400 | 704700
8.6 | -13 | 400.4 | 1361 | 4866 | 14700 | 19580 | 32630 | 39170 | 65280 | 55170 | 185200 | 666700
10.4 | -12 | 384.2 | 1302 | 4643 | 13910 | 18520 | 30880 | 37060 | 61770 | 52480 | 175600 | 630900
12.2 | -11 | 368.8 | 1245 | 4432 | 13160 | 17530 | 29230 | 35060 | 58440 | 49940 | 166600 | 597200
14 | -10 | 354.1 | 1191 | 4232 | 12460 | 16600 | 27670 | 33200 | 55330 | 47540 | 158000 | 565500
15.8 | -9 | 340 | 1140 | 4042 | 11810 | 15720 | 26210 | 31470 | 52440 | 45270 | 150000 | 535600
17.6 | -8 | 326.7 | 1091 | 3862 | 11190 | 14900 | 24830 | 29810 | 49690 | 43110 | 142400 | 507500
19.4 | -7 | 313.9 | 1045 | 3691 | 10600 | 14120 | 23540 | 28240 | 47070 | 41070 | 135200 | 481000
21.2 | -6 | 301.7 | 1001 | 3529 | 10050 | 13390 | 22320 | 26780 | 44630 | 39140 | 128500 | 456000
23 | -5 | 290.1 | 958.9 | 3374 | 9534 | 12700 | 21170 | 25400 | 42340 | 37310 | 122100 | 432400
24.8 | -4 | 278.9 | 919 | 3228 | 9046 | 12050 | 20080 | 24100 | 40170 | 35570 | 116000 | 410200
26.6 | -3 | 268.3 | 881 | 3088 | 8586 | 11440 | 19060 | 22880 | 38130 | 33930 | 110300 | 389200
28.4 | -2 | 258.2 | 844.8 | 2956 | 8151 | 10860 | 18100 | 21720 | 36190 | 32370 | 104900 | 369400
30.2 | -1 | 248.5 | 810.3 | 2830 | 7741 | 10310 | 17190 | 20620 | 34370 | 30890 | 99800 | 350700
32 | 0 | 239.2 | 777.5 | 2710 | 7355 | 9796 | 16330 | 19600 | 32660 | 29490 | 94980 | 333100 | 1088000 | 3966000
33.8 | 1 | 230.3 | 746.2 | 2596 | 6989 | 9310 | 15520 | 18620 | 31030 | 28150 | 90410 | 316400 | 1030000 | 3740000
35.6 | 2 | 221.9 | 716.3 | 2487 | 6644 | 8851 | 14750 | 17700 | 29500 | 26890 | 86090 | 300600 | 975300 | 3529000
37.4 | 3 | 213.8 | 687.8 | 2384 | 6319 | 8417 | 14030 | 16840 | 28060 | 25690 | 81990 | 285700 | 923800 | 3330000
39.2 | 4 | 206 | 660.6 | 2286 | 6011 | 8006 | 13340 | 16020 | 26690 | 24550 | 78110 | 271600 | 875200 | 3144000
41 | 5 | 198.6 | 634.6 | 2192 | 5719 | 7618 | 12700 | 15240 | 25400 | 23460 | 74440 | 258300 | 829500 | 2969000
42.8 | 6 | 191.5 | 609.9 | 2102 | 5444 | 7252 | 12090 | 14500 | 24170 | 22430 | 70960 | 245700 | 786300 | 2804000
44.6 | 7 | 184.6 | 586.2 | 2017 | 5183 | 6905 | 11510 | 13810 | 23020 | 21450 | 67660 | 233800 | 745600 | 2649000
46.4 | 8 | 178.1 | 563.6 | 1936 | 4937 | 6576 | 10960 | 13150 | 21920 | 20520 | 64530 | 222500 | 707200 | 2504000
48.2 | 9 | 171.9 | 542.1 | 1859 | 4703 | 6265 | 10440 | 12530 | 20880 | 19630 | 61560 | 211900 | 671000 | 2367000
50 | 10 | 165.9 | 521.5 | 1785 | 4482 | 5971 | 9951 | 11940 | 19900 | 18790 | 58750 | 201700 | 636800 | 2238000
51.8 | 11 | 160.1 | 501.7 | 1714 | 4273 | 5692 | 9486 | 11380 | 18970 | 17980 | 56070 | 192200 | 604500 | 2117000
53.6 | 12 | 154.6 | 482.9 | 1647 | 4074 | 5427 | 9046 | 10850 | 18090 | 17220 | 53540 | 183100 | 574000 | 2003000
55.4 | 13 | 149.3 | 464.9 | 1582 | 3886 | 5177 | 8628 | 10350 | 17260 | 16490 | 51130 | 174500 | 545200 | 1896000
57.2 | 14 | 144.2 | 447.6 | 1521 | 3708 | 4939 | 8232 | 9879 | 16470 | 15790 | 48840 | 166300 | 518000 | 1795000
59 | 15 | 139.4 | 431.2 | 1462 | 3539 | 4714 | 7857 | 9429 | 15710 | 15130 | 46670 | 158600 | 492300 | 1700000
60.8 | 16 | 134.7 | 415.4 | 1406 | 3378 | 4500 | 7500 | 9000 | 15000 | 14500 | 44600 | 151300 | 468000 | 1610000
62.6 | 17 | 130.2 | 400.2 | 1353 | 3226 | 4297 | 7162 | 8595 | 14330 | 13900 | 42640 | 144300 | 444900 | 1525000
64.4 | 18 | 125.9 | 385.8 | 1302 | 3081 | 4105 | 6841 | 8209 | 13680 | 13330 | 40770 | 137700 | 423200 | 1446000
66.2 | 19 | 121.7 | 371.9 | 1253 | 2944 | 3922 | 6536 | 7844 | 13070 | 12790 | 38990 | 131400 | 402600 | 1370000
68 | 20 | 117.7 | 358.6 | 1206 | 2814 | 3748 | 6247 | 7497 | 12500 | 12260 | 37300 | 125500 | 383100 | 1299000
69.8 | 21 | 113.9 | 345.9 | 1161 | 2690 | 3583 | 5972 | 7167 | 11940 | 11770 | 35700 | 119800 | 364600 | 1232000
71.6 | 22 | 110.2 | 333.7 | 1118 | 2572 | 3426 | 5710 | 6853 | 11420 | 11290 | 34170 | 114500 | 347100 | 1169000
73.4 | 23 | 106.7 | 322 | 1077 | 2460 | 3277 | 5462 | 6554 | 10920 | 10840 | 32710 | 109400 | 330600 | 1110000
75.2 | 24 | 103.3 | 310.8 | 1038 | 2354 | 3135 | 5225 | 6272 | 10450 | 10410 | 31320 | 104500 | 314900 | 1053000
77 | 25 | 100 | 300 | 1000 | 2252 | 3000 | 5000 | 6000 | 10000 | 10000 | 30000 | 100000 | 300000 | 1000000
78.8 | 26 | 96.9 | 289.7 | 963.9 | 2156 | 2872 | 4787 | 5744 | 9574 | 9605 | 28740 | 95510 | 285900 | 949700
80.6 | 27 | 93.8 | 279.8 | 929.4 | 2064 | 2750 | 4583 | 5499 | 9165 | 9227 | 27540 | 91340 | 272500 | 902200
82.4 | 28 | 90.9 | 270.3 | 896.3 | 1977 | 2633 | 4389 | 5267 | 8779 | 8867 | 26400 | 87380 | 259800 | 857200
84.2 | 29 | 88.1 | 261.1 | 864.5 | 1894 | 2523 | 4204 | 5046 | 8410 | 8523 | 25310 | 83600 | 247800 | 814700
86 | 30 | 85.4 | 252.4 | 834 | 1815 | 2417 | 4029 | 4836 | 8060 | 8194 | 24270 | 80000 | 236400 | 774500
87.8 | 31 | 82.8 | 243.9 | 804.8 | 1739 | 2317 | 3861 | 4633 | 7722 | 7880 | 23280 | 76580 | 225600 | 736500
89.6 | 32 | 80.3 | 235.9 | 776.8 | 1667 | 2221 | 3702 | 4441 | 7402 | 7579 | 22330 | 73320 | 215300 | 700500
91.4 | 33 | 77.8 | 228.1 | 749.9 | 1599 | 2130 | 3549 | 4260 | 7100 | 7291 | 21430 | 70220 | 205500 | 666400
93.2 | 34 | 75.5 | 220.6 | 724.1 | 1533 | 2042 | 3404 | 4084 | 6807 | 7016 | 20570 | 67260 | 196200 | 634100
95 | 35 | 73.2 | 213.4 | 699.4 | 1471 | 1959 | 3266 | 3919 | 6532 | 6752 | 19740 | 64440 | 187400 | 603600
96.8 | 36 | 71.1 | 206.5 | 675.6 | 1412 | 1880 | 3134 | 3762 | 6270 | 6500 | 18960 | 61750 | 179000 | 574600
98.6 | 37 | 69 | 199.8 | 652.7 | 1355 | 1805 | 3008 | 3610 | 6017 | 6258 | 18210 | 59190 | 171000 | 547200
100.4 | 38 | 67 | 193.4 | 630.8 | 1301 | 1733 | 2888 | 3466 | 5777 | 6026 | 17490 | 56750 | 163500 | 521200
102.2 | 39 | 65 | 187.3 | 609.7 | 1249 | 1664 | 2773 | 3328 | 5546 | 5805 | 16800 | 54420 | 156300 | 496600
104 | 40 | 63.1 | 181.4 | 589.5 | 1200 | 1598 | 2663 | 3197 | 5329 | 5592 | 16150 | 52190 | 149400 | 473200
105.8 | 41 | 61.3 | 175.7 | 570 | 1152 | 1535 | 2559 | 3069 | 5116 | 5389 | 15520 | 50070 | 142900 | 451000
107.6 | 42 | 59.6 | 170.2 | 551.2 | 1107 | 1475 | 2459 | 2949 | 4916 | 5193 | 14920 | 48040 | 136700 | 430000
109.4 | 43 | 57.9 | 164.9 | 533.2 | 1064 | 1418 | 2363 | 2835 | 4725 | 5006 | 14350 | 46110 | 130800 | 410000
111.2 | 44 | 56.2 | 159.8 | 515.9 | 1023 | 1363 | 2272 | 2726 | 4543 | 4827 | 13800 | 44260 | 125100 | 391100
113 | 45 | 54.7 | 154.9 | 499.2 | 983.8 | 1310 | 2184 | 2621 | 4369 | 4655 | 13280 | 42500 | 119800 | 373100
114.8 | 46 | 53.1 | 150.1 | 483.2 | 946.2 | 1260 | 2101 | 2521 | 4202 | 4489 | 12770 | 40810 | 114700 | 356100
116.6 | 47 | 51.7 | 145.6 | 467.8 | 910.2 | 1212 | 2021 | 2425 | 4042 | 4331 | 12290 | 39200 | 109800 | 339800
118.4 | 48 | 50.2 | 141.2 | 452.9 | 875.8 | 1167 | 1944 | 2333 | 3889 | 4179 | 11830 | 37660 | 105200 | 324400
120.2 | 49 | 48.9 | 137 | 438.6 | 842.8 | 1123 | 1871 | 2246 | 3743 | 4033 | 11390 | 36190 | 100800 | 309800
122 | 50 | 47.5 | 132.9 | 424.8 | 811.3 | 1081 | 1801 | 2162 | 3603 | 3893 | 10970 | 34780 | 96540 | 295900
123.8 | 51 | 46.2 | 128.9 | 411.6 | 781.1 | 1040 | 1734 | 2081 | 3469 | 3758 | 10570 | 33440 | 92520 | 282700
125.6 | 52 | 45 | 125.1 | 398.8 | 752.2 | 1002 | 1670 | 2004 | 3340 | 3629 | 10180 | 32150 | 88690 | 270100
127.4 | 53 | 43.8 | 121.5 | 386.5 | 724.5 | 965 | 1608 | 1930 | 3217 | 3504 | 9807 | 30920 | 85040 | 258100
129.2 | 54 | 42.6 | 117.9 | 374.7 | 697.9 | 929.6 | 1549 | 1859 | 3099 | 3385 | 9450 | 29740 | 81550 | 246700
131 | 55 | 41.5 | 114.5 | 363.2 | 672.5 | 895.8 | 1493 | 1792 | 2986 | 3270 | 9109 | 28610 | 78220 | 235900
132.8 | 56 | 40.4 | 111.2 | 352.2 | 648.1 | 863.3 | 1439 | 1727 | 2878 | 3160 | 8781 | 27530 | 75040 | 225600
134.6 | 57 | 39.3 | 108 | 341.6 | 624.8 | 832.2 | 1387 | 1665 | 2774 | 3054 | 8467 | 26500 | 72010 | 215800
136.4 | 58 | 38.3 | 105 | 331.3 | 602.4 | 802.3 | 1337 | 1605 | 2675 | 2952 | 8166 | 25500 | 69110 | 206400
138.2 | 59 | 37.3 | 102 | 321.5 | 580.9 | 773.7 | 1290 | 1548 | 2580 | 2854 | 7876 | 24560 | 66340 | 197500
140 | 60 | 36.4 | 99.1 | 311.9 | 560.3 | 746.3 | 1244 | 1493 | 2488 | 2760 | 7599 | 23650 | 63700 | 189100
141.8 | 61 | 35.4 | 96.3 | 302.7 | 540.5 | 719.9 | 1200 | 1440 | 2400 | 2669 | 7332 | 22770 | 61170 | 181000
143.6 | 62 | 34.5 | 93.7 | 293.9 | 521.5 | 694.7 | 1158 | 1389 | 2316 | 2582 | 7076 | 21940 | 58750 | 173300
145.4 | 63 | 33.7 | 91.1 | 285.3 | 503.3 | 670.4 | 1117 | 1341 | 2235 | 2497 | 6830 | 21140 | 56440 | 166000
147.2 | 64 | 32.8 | 88.6 | 277 | 485.8 | 647.1 | 1079 | 1294 | 2157 | 2417 | 6594 | 20370 | 54230 | 159000
149 | 65 | 32 | 86.1 | 269 | 469 | 624.7 | 1041 | 1250 | 2083 | 2339 | 6367 | 19630 | 52120 | 152300
150.8 | 66 | 31.2 | 83.8 | 261.3 | 452.9 | 603.3 | 1006 | 1207 | 2011 | 2264 | 6149 | 18930 | 50100 | 146000
152.6 | 67 | 30.4 | 81.5 | 253.9 | 437.4 | 582.6 | 971.1 | 1165 | 1942 | 2191 | 5940 | 18250 | 48170 | 139900
154.4 | 68 | 29.7 | 79.3 | 246.7 | 422.5 | 562.8 | 938 | 1126 | 1876 | 2122 | 5738 | 17600 | 46320 | 134100
156.2 | 69 | 29 | 77.2 | 239.7 | 408.2 | 543.7 | 906.3 | 1088 | 1813 | 2055 | 5545 | 16970 | 44540 | 128600
158 | 70 | 28.3 | 75.2 | 233 | 394.5 | 525.4 | 875.7 | 1051 | 1752 | 1990 | 5359 | 16370 | 42850 | 123300
159.8 | 71 | 27.6 | 73.2 | 226.5 | 381.2 | 507.8 | 846.4 | 1016 | 1693 | 1928 | 5180 | 15800 | 41230 | 118300
161.6 | 72 | 26.9 | 71.3 | 220.2 | 368.5 | 490.9 | 818.3 | 981.8 | 1636 | 1868 | 5007 | 15250 | 39670 | 113500
163.4 | 73 | 26.3 | 69.4 | 214.1 | 356.2 | 474.7 | 791.2 | 949 | 1582 | 1810 | 4842 | 14720 | 38180 | 108900
165.2 | 74 | 25.6 | 67.6 | 208.3 | 344.5 | 459 | 765.1 | 917.9 | 1530 | 1754 | 4682 | 14210 | 36750 | 104500
167 | 75 | 25 | 65.9 | 202.6 | 333.1 | 444 | 740 | 887.5 | 1479 | 1700 | 4529 | 13720 | 35390 | 100300
168.8 | 76 | 24.5 | 64.2 | 197.1 | 322.3 | 429.5 | 715.9 | 858.7 | 1431 | 1648 | 4381 | 13250 | 34080 | 96310
170.6 | 77 | 23.9 | 62.5 | 191.8 | 311.8 | 415.6 | 692.7 | 830.7 | 1385 | 1598 | 4239 | 12790 | 32820 | 92480
172.4 | 78 | 23.3 | 60.9 | 186.7 | 301.7 | 402.2 | 670.3 | 803.8 | 1340 | 1549 | 4102 | 12360 | 31620 | 88820
174.2 | 79 | 22.8 | 59.4 | 181.7 | 292 | 389.3 | 648.8 | 778 | 1297 | 1503 | 3970 | 11940 | 30460 | 85320
176 | 80 | 22.3 | 57.9 | 176.9 | 282.7 | 376.9 | 628.1 | 753.2 | 1255 | 1458 | 3843 | 11540 | 29350 | 81980
177.8 | 81 | 21.8 | 56.5 | 172.2 | 273.7 | 364.9 | 608.2 | 729.2 | 1215 | 1414 | 3720 | 11150 | 28290 | 78780
179.6 | 82 | 21.3 | 55.1 | 167.7 | 265 | 353.4 | 588.9 | 706 | 1177 | 1372 | 3602 | 10780 | 27270 | 75710
181.4 | 83 | 20.8 | 53.7 | 163.3 | 256.7 | 342.2 | 570.4 | 683.9 | 1140 | 1332 | 3489 | 10420 | 26290 | 72780
183.2 | 84 | 20.3 | 52.4 | 159.1 | 248.6 | 331.5 | 552.6 | 662.3 | 1104 | 1293 | 3379 | 10080 | 25350 | 69980
185 | 85 | 19.9 | 51.1 | 154.9 | 240.9 | 321.2 | 535.4 | 641.8 | 1070 | 1255 | 3273 | 9744 | 24450 | 67290
186.8 | 86 | 19.4 | 49.9 | 151 | 233.4 | 311.3 | 518.8 | 621.8 | 1036 | 1218 | 3172 | 9424 | 23590 | 64720
188.6 | 87 | 19 | 48.7 | 147.1 | 226.2 | 301.7 | 502.8 | 602.7 | 1004 | 1183 | 3073 | 9117 | 22760 | 62260
190.4 | 88 | 18.6 | 47.5 | 143.4 | 219.3 | 292.4 | 487.4 | 584.3 | 973.8 | 1149 | 2979 | 8821 | 21960 | 59910
192.2 | 89 | 18.2 | 46.4 | 139.8 | 212.6 | 283.5 | 472.6 | 566.4 | 944.1 | 1116 | 2887 | 8536 | 21190 | 57650
194 | 90 | 17.8 | 45.3 | 136.2 | 206.1 | 274.9 | 458.2 | 549.1 | 915.2 | 1084 | 2799 | 8261 | 20450 | 55480
195.8 | 91 | 17.4 | 44.2 | 132.8 | 199.9 | 266.6 | 444.4 | 532.6 | 887.7 | 1053 | 2714 | 7996 | 19750 | 53410
197.6 | 92 | 17 | 43.2 | 129.5 | 193.9 | 258.6 | 431 | 516.6 | 861 | 1023 | 2632 | 7741 | 19070 | 51420
199.4 | 93 | 16.6 | 42.1 | 126.3 | 188.1 | 250.9 | 418.2 | 501.2 | 835.3 | 994.2 | 2552 | 7496 | 18410 | 49520
201.2 | 94 | 16.3 | 41.2 | 123.2 | 182.5 | 243.4 | 405.7 | 486.2 | 810.4 | 966.3 | 2476 | 7259 | 17780 | 47690
203 | 95 | 15.9 | 40.2 | 120.2 | 177.1 | 236.2 | 393.7 | 471.8 | 786.4 | 939.3 | 2402 | 7030 | 17180 | 45940
204.8 | 96 | 15.6 | 39.3 | 117.3 | 171.9 | 229.3 | 382.1 | 458 | 763.3 | 913.2 | 2331 | 6810 | 16600 | 44260
206.6 | 97 | 15.3 | 38.4 | 114.4 | 166.9 | 222.6 | 370.9 | 444.7 | 741.1 | 887.9 | 2262 | 6598 | 16040 | 42650
208.4 | 98 | 15 | 37.5 | 111.7 | 162 | 216.1 | 360.1 | 431.6 | 719.4 | 863.4 | 2195 | 6393 | 15500 | 41100
210.2 | 99 | 14.6 | 36.7 | 109 | 157.3 | 209.8 | 349.7 | 419.1 | 698.5 | 839.7 | 2131 | 6195 | 14980 | 39620
212 | 100 | 14.3 | 35.8 | 106.4 | 152.8 | 203.8 | 339.6 | 407.1 | 678.5 | 816.8 | 2069 | 6005 | 14480 | 38200
213.8 | 101 |  |  |  | 148.4 | 197.9 | 329.8 | 395.4 | 659 | 794.6 | 2009 | 5821 | 14000 | 36840
215.6 | 102 |  |  |  | 144.2 | 192.2 | 320.4 | 384.2 | 640.3 | 773.1 | 1950 | 5643 | 13540 | 35530
217.4 | 103 |  |  |  | 140.1 | 186.8 | 311.3 | 373.3 | 622.1 | 752.3 | 1894 | 5472 | 13090 | 34270
219.2 | 104 |  |  |  | 136.1 | 181.5 | 302.5 | 362.6 | 604.4 | 732.1 | 1840 | 5307 | 12660 | 33060
221 | 105 |  |  |  | 132.3 | 176.4 | 294 | 352.5 | 587.5 | 712.6 | 1788 | 5147 | 12250 | 31910
222.8 | 106 |  |  |  | 128.6 | 171.4 | 285.7 | 342.6 | 571 | 693.6 | 1737 | 4993 | 11860 | 30790
224.6 | 107 |  |  |  | 125 | 166.7 | 277.8 | 333 | 555.1 | 675.3 | 1688 | 4844 | 11470 | 29720
226.4 | 108 |  |  |  | 121.6 | 162 | 270.1 | 324 | 540 | 657.5 | 1640 | 4700 | 11110 | 28690
228.2 | 109 |  |  |  | 118.2 | 157.6 | 262.6 | 314.9 | 524.9 | 640.3 | 1594 | 4561 | 10750 | 27710
230 | 110 |  |  |  | 115 | 153.2 | 255.4 | 306.4 | 510.7 | 623.5 | 1550 | 4427 | 10410 | 26760
231.8 | 111 |  |  |  | 111.8 | 149 | 248.4 | 297.9 | 496.4 | 607.3 | 1507 | 4297 | 10080 | 25840
233.6 | 112 |  |  |  | 108.8 | 145 | 241.6 | 289.9 | 483.1 | 591.6 | 1465 | 4172 | 9763 | 24960
235.4 | 113 |  |  |  | 105.8 | 141.1 | 235.1 | 281.9 | 469.8 | 576.4 | 1425 | 4051 | 9456 | 24120
237.2 | 114 |  |  |  | 103 | 137.2 | 228.7 | 274.4 | 457.4 | 561.6 | 1386 | 3933 | 9161 | 23310
239 | 115 |  |  |  | 100.2 | 133.6 | 222.6 | 267 | 444.9 | 547.3 | 1348 | 3820 | 8876 | 22520
240.8 | 116 |  |  |  | 97.6 | 130 | 216.7 | 260 | 433.4 | 533.4 | 1311 | 3711 | 8601 | 21770
242.6 | 117 |  |  |  | 95 | 126.5 | 210.9 | 253.1 | 421.8 | 519.9 | 1276 | 3605 | 8336 | 21050
244.4 | 118 |  |  |  | 92.5 | 123.2 | 205.3 | 246.4 | 410.7 | 506.8 | 1241 | 3502 | 8080 | 20350
246.2 | 119 |  |  |  | 90 | 119.9 | 199.9 | 239.8 | 399.6 | 494.1 | 1208 | 3403 | 7832 | 19680
248 | 120 |  |  |  | 87.7 | 116.8 | 194.7 | 233.7 | 389.4 | 481.8 | 1176 | 3307 | 7594 | 19030
249.8 | 121 |  |  |  | 85.4 | 113.8 | 189.6 | 227.5 | 379.2 | 469.8 | 1145 | 3214 | 7364 | 18410
251.6 | 122 |  |  |  | 83.2 | 110.8 | 184.7 | 221.7 | 369.4 | 458.2 | 1114 | 3124 | 7142 | 17810
253.4 | 123 |  |  |  | 81.1 | 107.9 | 179.9 | 216.1 | 360.1 | 446.9 | 1085 | 3038 | 6927 | 17230
255.2 | 124 |  |  |  | 79 | 105.2 | 175.3 | 210.5 | 350.8 | 435.9 | 1057 | 2953 | 6720 | 16680
257 | 125 |  |  |  | 77 | 102.5 | 170.8 | 205.2 | 341.9 | 425.3 | 1029 | 2872 | 6519 | 16140
258.8 | 126 |  |  |  | 75 | 99.9 | 166.4 | 199.8 | 333 | 414.9 | 1002 | 2793 | 6326 | 15620
260.6 | 127 |  |  |  | 73.1 | 97.3 | 162.2 | 194.8 | 324.6 | 404.9 | 976.3 | 2717 | 6139 | 15120
262.4 | 128 |  |  |  | 71.3 | 94.9 | 158.1 | 190 | 316.6 | 395.1 | 951.1 | 2643 | 5958 | 14640
264.2 | 129 |  |  |  | 69.5 | 92.5 | 154.1 | 185.2 | 308.6 | 385.6 | 926.7 | 2571 | 5784 | 14180
266 | 130 |  |  |  | 67.8 | 90.2 | 150.3 | 180.6 | 301.1 | 376.4 | 903 | 2501 | 5615 | 13740
267.8 | 131 |  |  |  | 66.1 | 87.9 | 146.5 | 176.1 | 293.5 | 367.4 | 880 | 2434 | 5452 | 13310
269.6 | 132 |  |  |  | 64.4 | 85.7 | 142.9 | 171.6 | 286 | 358.7 | 857.7 | 2369 | 5294 | 12890
271.4 | 133 |  |  |  | 62.9 | 83.6 | 139.4 | 167.6 | 279.3 | 350.3 | 836.1 | 2306 | 5141 | 12490
273.2 | 134 |  |  |  | 61.3 | 81.6 | 136 | 163.3 | 272.2 | 342 | 815 | 2244 | 4994 | 12100
275 | 135 |  |  |  | 59.8 | 79.6 | 132.6 | 159.3 | 265.5 | 334 | 794.6 | 2185 | 4851 | 11730
276.8 | 136 |  |  |  | 58.4 | 77.6 | 129.4 | 155.6 | 259.3 | 326.3 | 774.8 | 2128 | 4713 | 11370
278.6 | 137 |  |  |  | 57 | 75.8 | 126.3 | 151.9 | 253.1 | 318.7 | 755.6 | 2072 | 4580 | 11020
280.4 | 138 |  |  |  | 55.6 | 73.9 | 123.2 | 148.1 | 246.9 | 311.3 | 736.9 | 2018 | 4450 | 10690
282.2 | 139 |  |  |  | 54.3 | 72.2 | 120.3 | 144.7 | 241.1 | 304.2 | 718.8 | 1965 | 4325 | 10360
284 | 140 |  |  |  | 53 | 70.4 | 117.4 | 141.2 | 235.3 | 297.2 | 701.2 | 1914 | 4204 | 10050
285.8 | 141 |  |  |  | 51.7 | 68.8 | 114.6 | 137.7 | 229.6 | 290.4 | 684.1 | 1865 | 4087 | 9746
287.6 | 142 |  |  |  | 50.5 | 67.1 | 111.9 | 134.5 | 224.2 | 283.8 | 667.5 | 1817 | 3974 | 9455
289.4 | 143 |  |  |  | 49.3 | 65.5 | 109.2 | 131.3 | 218.9 | 277.4 | 651.3 | 1770 | 3864 | 9173
291.2 | 144 |  |  |  | 48.2 | 64 | 106.7 | 128.4 | 214 | 271.2 | 635.6 | 1725 | 3757 | 8901
293 | 145 |  |  |  | 47 | 62.5 | 104.2 | 125.2 | 208.7 | 265.1 | 620.3 | 1681 | 3654 | 8637
294.8 | 146 |  |  |  | 45.9 | 61.1 | 101.8 | 122.3 | 203.8 | 259.2 | 605.5 | 1639 | 3555 | 8383
296.6 | 147 |  |  |  | 44.9 | 59.6 | 99.4 | 119.6 | 199.4 | 253.4 | 591.1 | 1598 | 3458 | 8137
298.4 | 148 |  |  |  | 43.8 | 58.3 | 97.1 | 116.7 | 194.5 | 247.8 | 577.1 | 1558 | 3364 | 7899
300.2 | 149 |  |  |  | 42.8 | 56.9 | 94.9 | 114 | 190.1 | 242.3 | 563.5 | 1519 | 3274 | 7669
302 | 150 |  |  |  | 41.8 | 55.6 | 92.7 | 111.5 | 185.9 | 237 | 550.2 | 1481 | 3186 | 7447
303.8 | 151 |  |  |  | 40.9 | 54.5 | 90.8 | 109 | 181.7 | 231.7 | 537.7
305.6 | 152 |  |  |  | 40 | 53.3 | 88.8 | 106.5 | 177.5 | 226.6 | 525.1
307.4 | 153 |  |  |  | 39.1 | 52.1 | 86.8 | 104.1 | 173.5 | 221.7 | 512.9
309.2 | 154 |  |  |  | 38.2 | 50.9 | 84.9 | 101.8 | 169.6 | 216.9 | 501
311 | 155 |  |  |  | 37.3 | 49.68917 | 82.9 | 99.37833 | 165.7 | 212.2 | 489.3
312.8 | 156 |  |  |  | 36.5 | 48.7 | 81.1 | 97.3 | 162.1 | 207.6 | 478.1
314.6 | 157 |  |  |  | 35.7 | 47.6 | 79.3 | 95.1 | 158.5 | 203.2 | 467.2
316.4 | 158 |  |  |  | 34.9 | 46.5 | 77.6 | 93 | 155 | 198.8 | 456.6
318.2 | 159 |  |  |  | 34.1 | 45.5 | 75.9 | 91 | 151.6 | 194.6 | 446.2
320 | 160 |  |  |  | 33.4 | 44.49378 | 74.2 | 88.98757 | 148.3126 | 190.5 | 436.1
321.8 | 161 |  |  |  | 32.7 | 43.5 | 72.6 | 87.1 | 145.1 | 186.5 | 426.3
323.6 | 162 |  |  |  | 32 | 42.6 | 71 | 85.2 | 141.9 | 182.6 | 416.7
325.4 | 163 |  |  |  | 31.3 | 41.7 | 69.5 | 83.3 | 138.4 | 178.7 | 407.4
327.2 | 164 |  |  |  | 30.6 | 40.8 | 68 | 81.5 | 135.8 | 175 | 398.3
329 | 165 |  |  |  | 29.9 | 39.9 | 66.38544 | 79.66252 | 132.7709 | 171.4 | 389.5
330.8 | 166 |  |  |  | 29.3 | 39 | 65.1 | 78.1 | 130.1 | 167.8 | 380.8
332.6 | 167 |  |  |  | 28.7 | 38.2 | 63.7 | 76.4 | 127.3 | 164.4 | 372.4
334.4 | 168 |  |  |  | 28.1 | 37.4 | 62.3 | 74.8 | 124.6 | 161 | 364.3
336.2 | 169 |  |  |  | 27.5 | 36.6 | 61 | 73.2 | 122 | 157.7 | 356.3
338 | 170 |  |  |  | 26.9 | 35.83481 | 59.72469 | 71.66963 | 119.4494 | 154.5 | 348.6
339.8 | 171 |  |  |  | 26.3 | 35.1 | 58.5 | 70.1 | 116.9 | 151.4 | 341
341.6 | 172 |  |  |  | 25.9 | 34.3 | 57.3 | 68.7 | 114.5 | 148.3 | 333.6
343.4 | 173 |  |  |  | 25.2 | 33.6 | 56.1 | 67.3 | 112.1 | 145.3 | 326.4
345.2 | 174 |  |  |  | 24.7 | 32.9 | 54.9 | 65.9 | 109.8 | 142.4 | 319.4
347 | 175 |  |  |  | 24.2 | 32.23801 | 53.8 | 64.47602 | 107.46 | 139.6 | 312.7
348.8 | 176 |  |  |  | 23.7 | 31.6 | 52.7 | 63.2 | 105.3 | 136.8 | 305.9
350.6 | 177 |  |  |  | 23.2 | 30.9 | 51.6 | 61.9 | 103.2 | 134.1 | 299.4
352.4 | 178 |  |  |  | 22.8 | 30.3 | 50.5 | 60.7 | 101.1 | 131.5 | 293.1
354.2 | 179 |  |  |  | 22.3 | 29.7 | 49.5 | 59.4 | 99 | 128.9 | 286.9
356 | 180 |  |  |  | 21.9 | 29.1 | 48.62345 | 58.2 | 97.1 | 126.3 | 281
357.8 | 181 |  |  |  | 21.4 | 28.5 | 47.5 | 57.1 | 95.1 | 123.9 | 275
359.6 | 182 |  |  |  | 21 | 27.9 | 46.6 | 55.9 | 93.2 | 121.5 | 269.3
361.4 | 183 |  |  |  | 20.6 | 27.4 | 45.6 | 54.8 | 91.3 | 119.1 | 263.7
363.2 | 184 |  |  |  | 20.2 | 26.8 | 44.7 | 53.7 | 89.5 | 116.8 | 258.3
365 | 185 |  |  |  | 19.8 | 26.3 | 43.8 | 52.7 | 87.8 | 114.6 | 253
366.8 | 186 |  |  |  | 19.4 | 25.8 | 43 | 51.6 | 86 | 112.4 | 247.7
368.6 | 187 |  |  |  | 19 | 25.3 | 42.1 | 50.6 | 84.3 | 110.2 | 242.7
370.4 | 188 |  |  |  | 18.6 | 24.8 | 41.3 | 49.6 | 82.7 | 108.1 | 237.7
372.2 | 189 |  |  |  | 18.3 | 24.3 | 40.5 | 48.6 | 81.1 | 106.1 | 232.9
374 | 190 |  |  |  | 17.9 | 23.84547 | 39.74245 | 47.69094 | 79.4849 | 104.1 | 228.2
375.8 | 191 |  |  |  | 17.6 | 23.4 | 39 | 46.8 | 78 | 102.2 | 223.6
377.6 | 192 |  |  |  | 17.2 | 22.9 | 38.2 | 45.9 | 76.5 | 100.2 | 219.1
379.4 | 193 |  |  |  | 16.9 | 22.5 | 37.5 | 45 | 75.1 | 98.4 | 214.7
381.2 | 194 |  |  |  | 16.6 | 22.1 | 36.8 | 44.2 | 73.7 | 96.6 | 210.4
383 | 195 |  |  |  | 16.3 | 21.71403 | 36.1 | 43.42806 | 72.3 | 94.8 | 206.2
384.8 | 196 |  |  |  | 16 | 21.3 | 35.5 | 42.6 | 70.9 | 93 | 202.1
386.6 | 197 |  |  |  | 15.7 | 20.9 | 34.8 | 41.8 | 69.6 | 91.3 | 198.2
388.4 | 198 |  |  |  | 15.4 | 20.5 | 34.2 | 41 | 68.3 | 89.7 | 194.2
390.2 | 199 |  |  |  | 15.1 | 20.2 | 33.5 | 40.2 | 67.1 | 88 | 190.4
392 | 200 |  |  |  | 14.9 | 19.84902 | 32.9 | 39.6 | 65.9 | 86.5 | 186.7
393.8 | 201 |  |  |  | 14.6 | 19.4 | 32.3 | 38.8 | 64.7 | 84.9 | 183.1
395.6 | 202 |  |  |  | 14.3 | 19.1 | 31.7 | 38.1 | 63.5 | 83.3 | 179.5
397.4 | 203 |  |  |  | 14 | 18.7 | 31.2 | 37.4 | 62.3 | 81.9 | 176
399.2 | 204 |  |  |  | 13.8 | 18.4 | 30.6 | 36.7 | 61.2 | 80.4 | 172.6
401 | 205 |  |  |  | 13.5 | 18.1 | 29.97336 | 35.96803 | 60.1 | 79 | 169.3
402.8 | 206 |  |  |  | 13.3 | 17.8 | 29.5 | 35.4 | 59 | 77.6 | 166.1
404.6 | 207 |  |  |  | 13.1 | 17.4 | 29 | 34.8 | 58 | 76.2 | 162.9
406.4 | 208 |  |  |  | 12.8 | 17.1 | 28.5 | 34.2 | 57 | 74.9 | 159.8
408.2 | 209 |  |  |  | 12.6 | 16.8 | 28 | 33.6 | 56 | 73.6 | 156.8
410 | 210 |  |  |  | 12.4 | 16.51865 | 27.53108 | 33.0373 | 55 | 72.3 | 153.8
411.8 | 211 |  |  |  | 12.2 | 16.3 | 27 | 32.4 | 54 | 71 | 150.9
413.6 | 212 |  |  |  | 11.9 | 16 | 26.5 | 31.8 | 53.1 | 69.8 | 148.1
415.4 | 213 |  |  |  | 11.7 | 15.7 | 26.1 | 31.3 | 52.1 | 68.6 | 145.3
417.2 | 214 |  |  |  | 11.5 | 15.4 | 25.6 | 30.7 | 51.2 | 67.4 | 142.6
419 | 215 |  |  |  | 11.3 | 15.05329 | 25.08881 | 30.2 | 50.3 | 66.2 | 139.9
420.8 | 216 |  |  |  | 11.1 | 14.9 | 24.7 | 29.7 | 49.5 | 65.1 | 137.3
422.6 | 217 |  |  |  | 10.9 | 14.6 | 24.3 | 29.2 | 48.6 | 64 | 134.8
424.4 | 218 |  |  |  | 10.8 | 14.4 | 23.9 | 28.7 | 47.8 | 62.9 | 132.3
426.2 | 219 |  |  |  | 10.6 | 14.1 | 23.5 | 28.2 | 47 | 61.8 | 129.9
428 | 220 |  |  |  | 10.4 | 13.85435 | 23.09059 | 27.7087 | 46.18117 | 60.8 | 127.5
429.8 | 221 |  |  |  | 10.2 | 13.7 | 22.7 | 27.2 | 45.4 | 59.8 | 125.2
431.6 | 222 |  |  |  | 10.1 | 13.4 | 22.3 | 26.8 | 44.7 | 58.8 | 122.9
433.4 | 223 |  |  |  | 9.9 | 13.2 | 22 | 26.3 | 43.9 | 57.8 | 120.7
435.2 | 224 |  |  |  | 9.7 | 13 | 21.6 | 25.9 | 43.2 | 56.8 | 118.5
437 | 225 |  |  |  | 9.6 | 12.8 | 21.31439 | 25.5 | 42.5 | 55.9 | 116.3
438.8 | 226 |  |  |  | 9.4 | 12.6 | 20.9 | 25 | 41.8 | 55 | 114.3
440.6 | 227 |  |  |  | 9.2 | 12.3 | 20.5 | 24.6 | 41.1 | 54.1 | 112.2
442.4 | 228 |  |  |  | 9.1 | 12.1 | 20.2 | 24.2 | 40.4 | 53.2 | 110.2
444.2 | 229 |  |  |  | 8.9 | 11.9 | 19.9 | 23.8 | 39.7 | 52.3 | 108.3
446 | 230 |  |  |  | 8.8 | 11.72291 | 19.53819 | 23.44583 | 39.07638 | 51.5 | 106.4
447.8 | 231 |  |  |  | 8.7 | 11.5 | 19.2 | 23.1 | 38.5 | 50.6 | 104.5
449.6 | 232 |  |  |  | 8.5 | 11.4 | 18.9 | 22.7 | 37.8 | 49.9 | 102.6
451.4 | 233 |  |  |  | 8.4 | 11.2 | 18.6 | 22.3 | 37.2 | 49 | 100.8
453.2 | 234 |  |  |  | 8.2 | 11 | 18.3 | 22 | 36.6 | 48.2 | 99.1
455 | 235 |  |  |  | 8.1 | 10.79041 | 17.98401 | 21.58082 | 35.96803 | 47.4 | 97.3
456.8 | 236 |  |  |  | 8 | 10.6 | 17.7 | 21.3 | 35.5 | 46.7 | 95.7
458.6 | 237 |  |  |  | 7.9 | 10.5 | 17.4 | 20.9 | 34.9 | 46 | 94
460.4 | 238 |  |  |  | 7.7 | 10.3 | 17.1 | 20.6 | 34.4 | 45.2 | 92.4
462.2 | 239 |  |  |  | 7.6 | 10.1 | 16.9 | 20.3 | 33.8 | 44.5 | 90.8
464 | 240 |  |  |  | 7.5 | 9.977798 | 16.62966 | 19.9556 | 33.25933 | 43.8 | 89.2
465.8 | 241 |  |  |  | 7.4 | 9.8 | 16.3 | 19.6 | 32.8 | 43.1 | 87.7
467.6 | 242 |  |  |  | 7.3 | 9.7 | 16.1 | 19.3 | 32.2 | 42.4 | 86.2
469.4 | 243 |  |  |  | 7.1 | 9.5 | 15.8 | 19 | 31.7 | 41.8 | 84.8
471.2 | 244 |  |  |  | 7 | 9.3 | 15.6 | 18.7 | 31.3 | 41.1 | 83.3
473 | 245 |  |  |  | 6.9 | 9.218472 | 15.3 | 18.5 | 30.8 | 40.5 | 81.9
474.8 | 246 |  |  |  | 6.8 | 9.1 | 15.1 | 18.2 | 30.3 | 39.9 | 80.5
476.6 | 247 |  |  |  | 6.7 | 8.9 | 14.9 | 17.9 | 29.8 | 39.3 | 79.2
478.4 | 248 |  |  |  | 6.6 | 8.8 | 14.6 | 17.6 | 29.4 | 38.7 | 77.9
480.2 | 249 |  |  |  | 6.5 | 8.6 | 14.4 | 17.4 | 28.9 | 38.1 | 76.6
482 | 250 |  |  |  | 6.4 | 8.539076 | 14.23179 | 17.07815 | 28.46359 | 37.5 | 75.3